## Sheet1
Adsorbent | Time | Initial_Concentration | pH | Dosage | Temperature | Removal_Efficiency
AC-Fe₃O₄ | 40 | 7.5 | 6 | 1.5 | 27 | 44.35
AC-Fe₃O₄ | 40 | 7.5 | 6 | 1.5 | 27 | 45.3
AC-Fe₃O₄ | 40 | 3 | 6 | 0.75 | 27 | 42.8
AC-Fe₃O₄ | 40 | 7.5 | 9 | 2.25 | 27 | 10.2
AC-Fe₃O₄ | 60 | 7.5 | 6 | 0.75 | 27 | 47.32
AC-Fe₃O₄ | 40 | 7.5 | 6 | 1.5 | 27 | 42.5
AC-Fe₃O₄ | 20 | 3 | 6 | 1.5 | 27 | 45.89
AC-Fe₃O₄ | 40 | 12 | 3 | 1.5 | 27 | 99.21
AC-Fe₃O₄ | 20 | 7.5 | 6 | 2.25 | 27 | 25.32
AC-Fe₃O₄ | 40 | 12 | 6 | 2.25 | 27 | 45.5
AC-Fe₃O₄ | 20 | 7.5 | 9 | 1.5 | 27 | 42.8
AC-Fe₃O₄ | 40 | 7.5 | 6 | 1.5 | 27 | 44.2
AC-Fe₃O₄ | 60 | 3 | 6 | 1.5 | 27 | 88.78
AC-Fe₃O₄ | 40 | 12 | 9 | 1.5 | 27 | 54.2
AC-Fe₃O₄ | 40 | 7.5 | 3 | 0.75 | 27 | 43.2
AC-Fe₃O₄ | 60 | 12 | 6 | 1.5 | 27 | 64.32
AC-Fe₃O₄ | 20 | 12 | 6 | 1.5 | 27 | 84.5
AC-Fe₃O₄ | 40 | 3 | 9 | 1.5 | 27 | 65.49
AC-Fe₃O₄ | 40 | 12 | 6 | 0.75 | 27 | 73.2
AC-Fe₃O₄ | 20 | 7.5 | 6 | 0.75 | 27 | 74.7
AC-Fe₃O₄ | 40 | 7.5 | 6 | 1.5 | 27 | 66.37
AC-Fe₃O₄ | 20 | 7.5 | 3 | 1.5 | 27 | 65.98
AC-Fe₃O₄ | 40 | 3 | 6 | 2.25 | 27 | 67.56
AC-Fe₃O₄ | 60 | 7.5 | 6 | 2.25 | 27 | 75.2
AC-Fe₃O₄ | 40 | 3 | 3 | 1.5 | 27 | 65.6
AC-Fe₃O₄ | 60 | 7.5 | 9 | 1.5 | 27 | 60.4
AC-Fe₃O₄ | 40 | 7.5 | 9 | 0.75 | 27 | 67.2
AC-Fe₃O₄ | 40 | 7.5 | 3 | 2.25 | 27 | 84.78
AC-Fe₃O₄ | 60 | 7.5 | 3 | 1.5 | 27 | 75.38
ACI | 60 | 10 | 11 | 0.5 | 25 | 8.79
ACI | 240 | 10 | 2 | 0.5 | 25 | 78.01
ACI | 150 | 10 | 2 | 2 | 25 | 95.8
ACI | 60 | 2 | 2 | 0.5 | 25 | 48.92
ACI | 150 | 6 | 11 | 1.25 | 25 | 7.37
ACI | 240 | 10 | 11 | 2 | 25 | 12.63
ACI | 240 | 6 | 2 | 2 | 25 | 94.49
ACI | 240 | 2 | 11 | 0.5 | 25 | 8.33
ACI | 240 | 2 | 6.5 | 2 | 25 | 11.6
ACI | 60 | 6 | 6.5 | 1.25 | 25 | 8.86
ACII | 240 | 10 | 2 | 2 | 25 | 97.66
ACII | 60 | 10 | 11 | 2 | 25 | 11.86
ACII | 150 | 6 | 6.5 | 0.5 | 25 | 8.98
ACII | 150 | 6 | 6.5 | 2 | 25 | 11.84
ACII | 60 | 10 | 2 | 2 | 25 | 90.15
ACII | 240 | 2 | 2 | 0.5 | 25 | 86.28
ACII | 60 | 2 | 2 | 2 | 25 | 83.51
ACII | 240 | 2 | 11 | 2 | 25 | 23.92
ACII | 240 | 2 | 2 | 0.5 | 25 | 83.31
ACII | 60 | 10 | 2 | 0.5 | 25 | 43.95
AEBB | 140 | 20 | 6 | 0.3 | 25 | 90
AEBB | 140 | 30 | 6 | 0.3 | 25 | 88
AEBB | 20 | 10 | 6 | 0.3 | 25 | 45
AEBB | 100 | 10 | 6 | 0.3 | 25 | 90
AEBB | 140 | 10 | 6 | 0.2 | 25 | 87
AEBB | 140 | 10 | 6 | 0.5 | 25 | 91
AEBB | 140 | 10 | 6 | 0.7 | 25 | 89
AEBB | 140 | 10 | 2 | 0.3 | 25 | 47
AEBB | 140 | 10 | 3 | 0.3 | 25 | 58
AEBB | 140 | 10 | 7 | 0.3 | 25 | 82
AEBB | 140 | 50 | 6 | 0.3 | 25 | 78
AEBB | 140 | 10 | 6 | 0.1 | 25 | 80
AEBB | 140 | 40 | 6 | 0.3 | 25 | 82
AEBB | 140 | 10 | 5 | 0.3 | 25 | 80
AEBB | 40 | 10 | 6 | 0.3 | 25 | 65
AEBB | 140 | 10 | 8 | 0.3 | 25 | 80
AEBB | 80 | 10 | 6 | 0.3 | 25 | 85
AEBB | 60 | 10 | 6 | 0.3 | 25 | 75
ATW | 5 | 50 | 6.5 | 2 | 30 | 50
ATW | 10 | 10 | 6.5 | 2 | 30 | 92
ATW | 10 | 50 | 6.5 | 2 | 30 | 60
ATW | 20 | 10 | 6.5 | 2 | 30 | 97
ATW | 20 | 20 | 6.5 | 2 | 30 | 90
ATW | 40 | 10 | 6.5 | 2 | 30 | 90.5
ATW | 40 | 10 | 6.5 | 3 | 30 | 88
ATW | 40 | 20 | 6.5 | 1 | 30 | 48.5
ATW | 40 | 20 | 6.5 | 4 | 30 | 88
ATW | 40 | 20 | 6.5 | 5 | 30 | 89
ATW | 40 | 30 | 6.5 | 1 | 30 | 40
ATW | 40 | 50 | 6.5 | 1 | 30 | 27
ATW | 40 | 50 | 6.5 | 2 | 30 | 59.5
ATW | 5 | 10 | 6.5 | 2 | 30 | 85
ATW | 5 | 20 | 6.5 | 2 | 30 | 75
ATW | 20 | 30 | 6.5 | 2 | 30 | 82
ATW | 40 | 30 | 6.5 | 3 | 30 | 70
ATW | 40 | 30 | 6.5 | 2 | 30 | 74
ATW | 40 | 20 | 6.5 | 3 | 30 | 81.5
ATW | 40 | 20 | 3 | 2 | 30 | 85
ATW | 40 | 20 | 5 | 2 | 30 | 80
ATW | 5 | 30 | 6.5 | 2 | 30 | 65
ATW | 40 | 50 | 6.5 | 3 | 30 | 63
ATW | 10 | 30 | 6.5 | 2 | 30 | 75
ATW | 40 | 10 | 6.5 | 1 | 30 | 61
ATW | 40 | 20 | 6.5 | 2 | 30 | 80
ATW | 40 | 20 | 8 | 2 | 30 | 65
ActivatedCarbon | 15 | 400 | 2 | 4 | 25 | 30
ActivatedCarbon | 30 | 400 | 2 | 4 | 25 | 42
ActivatedCarbon | 60 | 400 | 2 | 4 | 25 | 55
ActivatedCarbon | 90 | 60 | 6 | 1.5 | 30 | 87
ActivatedCarbon | 120 | 60 | 6.5 | 2 | 30 | 92
ActivatedCarbon | 120 | 200 | 2 | 4 | 25 | 60
ActivatedCarbon | 120 | 300 | 2 | 4 | 25 | 45
ActivatedCarbon | 120 | 400 | 4 | 4 | 25 | 58
ActivatedCarbon | 150 | 60 | 6.8 | 2.5 | 35 | 94
ActivatedCarbon | 120 | 400 | 2 | 2.8 | 25 | 71
ActivatedCarbon | 120 | 400 | 2 | 4 | 30 | 72
ActivatedCarbon | 30 | 60 | 5 | 1 | 25 | 72
ActivatedCarbon | 120 | 400 | 2 | 4 | 40 | 76
ActivatedCarbon | 120 | 400 | 1 | 4 | 25 | 68
ActivatedCarbon | 120 | 400 | 2 | 2 | 25 | 68
ActivatedCarbon | 90 | 400 | 2 | 4 | 25 | 65
ActivatedCarbon | 60 | 60 | 5.5 | 1.2 | 25 | 80
ActivatedCarbon | 120 | 400 | 3 | 4 | 25 | 63
ActivatedCarbon | 120 | 100 | 2 | 4 | 25 | 75
ActivatedCarbon | 120 | 400 | 2 | 1.2 | 25 | 65
ActivatedCarbon | 120 | 400 | 2 | 4 | 25 | 71.66667
Aspergillus niger | 37.5 | 25 | 2 | 1 | 27 | 30.89
Aspergillus niger | 15 | 67.5 | 2 | 2 | 27 | 5.89
Aspergillus niger | 15 | 100 | 2 | 2 | 27 | 9.24
Aspergillus niger | 37.5 | 67.5 | 2 | 2 | 27 | 35.78
Aspergillus niger | 60 | 67.5 | 2 | 3 | 27 | 54.8
Aspergillus niger | 37.5 | 100 | 2 | 3 | 27 | 36.78
Aspergillus niger | 15 | 25 | 2 | 2 | 27 | 6.78
Aspergillus niger | 37.5 | 100 | 2 | 1 | 27 | 28.78
Aspergillus niger | 15 | 67.5 | 2 | 3 | 27 | 6.89
Aspergillus niger | 37.5 | 25 | 2 | 1 | 27 | 20.8
Aspergillus niger | 60 | 25 | 2 | 2 | 27 | 52.8
Aspergillus niger | 60 | 67.5 | 2 | 1 | 27 | 52.78
Aspergillus niger | 60 | 100 | 2 | 2 | 27 | 63.82
BC450 | 10 | 50 | 2 | 0.5 | 25 | 90
BC450 | 20 | 50 | 2 | 0.5 | 25 | 95
BC450 | 40 | 50 | 2 | 0.5 | 25 | 96
BC450 | 10 | 50 | 2 | 0.1 | 25 | 60
BC450 | 10 | 50 | 2 | 0.7 | 25 | 96
BC450 | 10 | 50 | 2 | 0.9 | 25 | 97
BC450 | 10 | 400 | 2 | 0.5 | 25 | 60
BC450 | 10 | 50 | 3 | 0.5 | 25 | 90
BC450 | 10 | 50 | 7 | 0.5 | 25 | 50
BC450 | 10 | 50 | 8 | 0.5 | 25 | 40
BC450 | 10 | 50 | 2 | 0.3 | 25 | 80
BC450 | 10 | 50 | 5 | 0.5 | 25 | 70
BC450 | 10 | 100 | 2 | 0.5 | 25 | 85
BC450 | 5 | 50 | 2 | 0.5 | 25 | 80
BC450 | 10 | 200 | 2 | 0.5 | 25 | 75
BMBC | 1 | 20 | 8 | 0.004 | 25 | 40
BMBC | 1 | 20 | 11 | 0.004 | 25 | 10
BMBC | 1 | 50 | 2 | 0.001 | 25 | 30
BMBC | 6 | 20 | 2 | 0.004 | 25 | 90
BMBC | 1 | 300 | 2 | 0.004 | 25 | 60
BMBC | 1 | 20 | 2 | 0.004 | 25 | 70
BMBC | 1 | 100 | 2 | 0.004 | 25 | 70
BMBC | 1 | 20 | 6 | 0.004 | 25 | 70
BMBC | 3 | 20 | 2 | 0.004 | 25 | 85
BM_WB | 60 | 30 | 2 | 1 | 25 | 85
BM_WB | 120 | 30 | 2 | 1 | 25 | 92
BM_WB | 180 | 30 | 2 | 1 | 25 | 96
BM_WB | 240 | 30 | 2 | 1 | 25 | 98
BM_WB | 180 | 50 | 2 | 1 | 25 | 90
BM_WB | 180 | 70 | 2 | 1 | 25 | 85
BM_WB | 180 | 50 | 2.5 | 1 | 35 | 95
BM_WB | 180 | 50 | 2 | 1 | 45 | 100
BM_WB | 180 | 50 | 2 | 0.5 | 25 | 88
BM_WB | 180 | 50 | 2 | 1.5 | 25 | 92
Banana_AC | 90 | 10 | 4.33 | 8 | 10 | 38.955
Banana_AC | 90 | 10 | 4.33 | 13 | 10 | 45.465
Banana_AC | 90 | 10 | 5.5 | 5 | 25 | 24.22
Banana_AC | 90 | 10 | 5.5 | 10 | 25 | 39.095
Banana_AC | 90 | 10 | 6.67 | 8 | 40 | 20.565
Banana_AC | 90 | 10 | 6.67 | 13 | 40 | 27.21
Banana_AC | 90 | 10 | 7.83 | 10 | 10 | 19.35
Banana_AC | 90 | 10 | 9 | 8 | 25 | 13.02
Banana_AC | 90 | 10 | 9 | 13 | 25 | 20.225
Banana_AC | 90 | 10 | 2 | 13 | 25 | 72.095
Banana_AC | 90 | 10 | 5.5 | 15 | 25 | 70.015
Banana_AC | 90 | 10 | 2 | 8 | 25 | 70.505
Banana_AC | 90 | 10 | 3.17 | 10 | 40 | 73.11
Bentonite | 15 | 400 | 2 | 4 | 25 | 35
Bentonite | 30 | 400 | 2 | 4 | 25 | 50
Bentonite | 120 | 50 | 2 | 4 | 25 | 88
Bentonite | 120 | 300 | 2 | 4 | 25 | 55
Bentonite | 120 | 400 | 4 | 4 | 25 | 60
Bentonite | 120 | 400 | 2 | 4 | 25 | 75.25
Bentonite | 120 | 400 | 2 | 4 | 35 | 75
Bentonite | 60 | 400 | 2 | 4 | 25 | 62
Bentonite | 120 | 400 | 2 | 4 | 40 | 76
Bentonite | 120 | 400 | 2 | 0.4 | 25 | 65
Bentonite | 120 | 400 | 2 | 2.8 | 25 | 75
Bentonite | 120 | 100 | 2 | 4 | 25 | 78
Bentonite | 90 | 400 | 2 | 4 | 25 | 70
Bentonite | 120 | 400 | 3 | 4 | 25 | 66
Bentonite-Fe₃O₄ | 60 | 7.5 | 6 | 0.125 | 35 | 43.14
Bentonite-Fe₃O₄ | 40 | 8.5 | 7.6 | 0.156 | 30 | 38.19
Bentonite-Fe₃O₄ | 40 | 8.5 | 4.31 | 0.093 | 40 | 39.19
Bentonite-Fe₃O₄ | 60 | 7.5 | 6 | 0.125 | 35 | 43.13
Bentonite-Fe₃O₄ | 60 | 7.5 | 10 | 0.125 | 35 | 16.74
Bentonite-Fe₃O₄ | 60 | 7.5 | 6 | 0.05 | 35 | 21.41
Bentonite-Fe₃O₄ | 85 | 6.5 | 4.31 | 0.093 | 40 | 51.95
Bentonite-Fe₃O₄ | 40 | 8.5 | 7.68 | 0.156 | 40 | 39.73
Bentonite-Fe₃O₄ | 85 | 8.5 | 7.68 | 0.093 | 30 | 24.16
Bentonite-Fe₃O₄ | 85 | 8.5 | 7.68 | 0.156 | 40 | 37.44
Bentonite-Fe₃O₄ | 120 | 7.5 | 6 | 0.125 | 35 | 50.98
Bentonite-Fe₃O₄ | 40 | 6.5 | 7.68 | 0.156 | 30 | 56.89
Bentonite-Fe₃O₄ | 85 | 6.5 | 7.68 | 0.156 | 30 | 45.48
Bentonite-Fe₃O₄ | 40 | 6.5 | 4.31 | 0.093 | 30 | 48.55
Bentonite-Fe₃O₄ | 85 | 8.5 | 7.68 | 0.156 | 40 | 46.3
Bentonite-Fe₃O₄ | 85 | 8.5 | 4.31 | 0.156 | 40 | 54.22
Bentonite-Fe₃O₄ | 85 | 6.5 | 7.68 | 0.156 | 40 | 50.42
Bentonite-Fe₃O₄ | 85 | 6.5 | 4.3 | 0.156 | 30 | 70.35
Bentonite-Fe₃O₄ | 85 | 6.5 | 4.3 | 0.156 | 40 | 60.13
Bentonite-Fe₃O₄ | 85 | 8.5 | 4.31 | 0.156 | 30 | 61.34
BoneChar_ZnO | 180 | 55 | 3 | 1 | 48 | 88
BoneChar_ZnO | 160 | 5 | 3 | 0.91 | 44 | 90
BoneChar_ZnO | 160 | 55 | 9 | 0.91 | 44 | 60
BoneChar_ZnO | 160 | 55 | 3 | 1 | 44 | 88
BoneChar_ZnO | 160 | 55 | 3 | 0.91 | 60 | 90
BoneChar_ZnO | 160 | 55 | 3 | 0.5 | 44 | 70
BoneChar_ZnO | 120 | 55 | 3 | 0.75 | 40 | 78
BoneChar_ZnO | 160 | 55 | 2 | 0.91 | 44 | 80
BoneChar_ZnO | 160 | 55 | 3 | 0.91 | 44 | 85
BoneChar_ZnO | 160 | 55 | 3 | 0.91 | 35 | 75
BoneChar_ZnO | 60 | 55 | 3 | 0.56 | 35 | 70
BoneChar_ZnO | 160 | 131 | 3 | 0.91 | 44 | 72
CCWB | 30 | 100 | 2 | 2 | 25 | 90
CCWB | 60 | 100 | 2 | 2 | 25 | 93
CCWB | 240 | 100 | 2 | 2 | 25 | 96
CCWB | 480 | 100 | 2 | 2 | 25 | 97
CCWB | 120 | 20 | 2 | 2 | 25 | 98
CCWB | 120 | 50 | 2 | 2 | 25 | 96
CCWB | 120 | 100 | 2 | 2 | 25 | 95
CCWB | 120 | 200 | 2 | 2 | 25 | 92
CCWB | 120 | 400 | 2 | 2 | 25 | 88
CCWB | 120 | 100 | 7 | 2 | 25 | 60
CCWB | 120 | 100 | 10 | 2 | 25 | 50
CCWB | 10 | 100 | 2 | 2 | 25 | 85
CCWB | 120 | 100 | 5 | 2 | 25 | 70
CCWB | 120 | 800 | 2 | 2 | 25 | 80
CCWB | 5 | 100 | 2 | 2 | 25 | 80
CCWB | 120 | 100 | 3 | 2 | 25 | 85
Corn_Biochar | 10 | 100 | 7 | 4 | 25 | 5
Corn_Biochar | 30 | 100 | 7 | 4 | 25 | 10
Corn_Biochar | 60 | 100 | 7 | 4 | 25 | 15
Corn_Biochar | 120 | 100 | 7 | 4 | 25 | 18
Corn_Biochar | 240 | 100 | 7 | 4 | 25 | 20
Corn_Biochar | 360 | 100 | 7 | 4 | 25 | 21
Corn_Biochar | 480 | 100 | 7 | 4 | 25 | 21.5
Corn_Biochar | 960 | 100 | 7 | 4 | 25 | 22
Corn_Biochar | 360 | 40 | 7 | 4 | 25 | 30
Corn_Biochar | 360 | 60 | 7 | 4 | 25 | 34.4
Corn_Biochar | 360 | 80 | 7 | 4 | 25 | 29.3
Corn_Biochar | 360 | 60 | 2 | 4 | 25 | 32
Corn_Biochar | 360 | 60 | 3 | 4 | 25 | 34.6
Corn_Biochar | 360 | 60 | 4 | 4 | 25 | 30
Corn_Biochar | 360 | 60 | 6 | 4 | 25 | 22
Corncob AC | 105 | 80 | 2 | 3 | 40 | 90.3
Corncob AC | 105 | 80 | 2 | 2 | 35 | 86.3
Corncob AC | 105 | 140 | 2 | 1 | 35 | 52.3
Corncob AC | 105 | 140 | 2 | 2 | 30 | 35.3
Corncob AC | 105 | 20 | 2 | 3 | 35 | 99.2
Corncob AC | 105 | 140 | 2 | 2 | 40 | 53.3
Corncob AC | 105 | 20 | 2 | 2 | 40 | 87.2
Corncob AC | 105 | 140 | 2 | 3 | 35 | 57.3
Corncob AC | 105 | 80 | 2 | 2 | 35 | 82.3
Corncob AC | 105 | 80 | 2 | 3 | 30 | 73.3
Corncob AC | 105 | 80 | 2 | 1 | 40 | 79.3
Corncob AC | 105 | 80 | 2 | 2 | 35 | 81.3
Corncob AC | 105 | 20 | 2 | 1 | 35 | 83.5
Corncob AC | 105 | 80 | 2 | 1 | 30 | 65.3
Corncob AC | 105 | 20 | 2 | 2 | 30 | 75
CuONP | 150 | 5 | 7 | 1 | 25 | 91
CuONP | 150 | 10 | 7 | 1 | 25 | 80
CuONP | 150 | 20 | 7 | 1 | 25 | 65
CuONP | 150 | 30 | 7 | 1 | 25 | 50
CuONP | 150 | 40 | 7 | 1 | 25 | 30
CuONP | 150 | 50 | 7 | 1 | 25 | 21
CuONP | 150 | 25 | 2 | 1 | 25 | 56
CuONP | 150 | 25 | 4 | 1 | 25 | 73
CuONP | 150 | 25 | 7 | 1 | 25 | 60
CuONP | 150 | 25 | 10 | 1 | 25 | 40
Eichhornia_AC | 90 | 2.25 | 5 | 2 | 25 | 98.4
Eichhornia_AC | 60 | 2.25 | 5 | 2 | 25 | 92
Eichhornia_AC | 75 | 2.25 | 5 | 2 | 25 | 95
Eichhornia_AC | 105 | 2.25 | 5 | 2 | 25 | 97
Eichhornia_AC | 120 | 2.25 | 5 | 2 | 25 | 98
Eichhornia_AC | 90 | 0.5 | 5 | 2 | 25 | 96
Eichhornia_AC | 90 | 1.5 | 5 | 2 | 25 | 97
Eichhornia_AC | 90 | 3.5 | 5 | 2 | 25 | 94
Eichhornia_AC | 90 | 4 | 5 | 2 | 25 | 92
Eichhornia_AC | 90 | 2.25 | 4 | 2 | 25 | 90
Eichhornia_AC | 90 | 2.25 | 4.5 | 2 | 25 | 93
Eichhornia_AC | 90 | 2.25 | 5.5 | 2 | 25 | 97
Eichhornia_AC | 90 | 2.25 | 6 | 2 | 25 | 95
Eichhornia_AC | 90 | 2.25 | 5 | 1 | 25 | 91
Eichhornia_AC | 90 | 2.25 | 5 | 1.5 | 25 | 95
Eichhornia_AC | 90 | 2.25 | 5 | 2.5 | 25 | 97
Eichhornia_AC | 90 | 2.25 | 5 | 3 | 25 | 98
Eichhornia_AC | 120 | 4 | 6 | 3 | 25 | 94
Eichhornia_AC | 75 | 3.5 | 5.5 | 2.5 | 25 | 96
Eichhornia_AC | 105 | 1.5 | 4.5 | 1.5 | 25 | 94
Eichhornia_AC | 60 | 0.5 | 4 | 1 | 25 | 85
Eucalyptus_AC | 60 | 100 | 2 | 1 | 25 | 92
Eucalyptus_AC | 90 | 100 | 2 | 1 | 25 | 96
Eucalyptus_AC | 120 | 100 | 2 | 1 | 25 | 98
Eucalyptus_AC | 240 | 100 | 2 | 1 | 25 | 99
Eucalyptus_AC | 480 | 100 | 2 | 1 | 25 | 99.5
Eucalyptus_AC | 720 | 100 | 2 | 1 | 25 | 99.7
Eucalyptus_AC | 120 | 200 | 2 | 1 | 25 | 92
Eucalyptus_AC | 240 | 200 | 2 | 1 | 25 | 96
Eucalyptus_AC | 480 | 200 | 2 | 1 | 25 | 98
Eucalyptus_AC | 720 | 200 | 2 | 1 | 25 | 99
Eucalyptus_AC | 240 | 300 | 2 | 1 | 25 | 88
Eucalyptus_AC | 480 | 300 | 2 | 1 | 25 | 92
Eucalyptus_AC | 720 | 300 | 2 | 1 | 25 | 95
Eucalyptus_AC | 240 | 200 | 3 | 1 | 25 | 90
Eucalyptus_AC | 240 | 200 | 6 | 1 | 25 | 60
Eucalyptus_AC | 10 | 100 | 2 | 1 | 25 | 75
Eucalyptus_AC | 30 | 100 | 2 | 1 | 25 | 85
Eucalyptus_AC | 240 | 200 | 4 | 1 | 25 | 80
Eucalyptus_AC | 60 | 200 | 2 | 1 | 25 | 85
Eucalyptus_AC | 120 | 300 | 2 | 1 | 25 | 80
Eucalyptus_AC | 60 | 300 | 2 | 1 | 25 | 72
Eucalyptus_AC | 240 | 200 | 5 | 1 | 25 | 70
Fe304@AC | 12 | 100 | 2 | 2 | 25 | 75
Fe304@AC | 60 | 100 | 2 | 2 | 25 | 82
Fe304@AC | 180 | 100 | 2 | 2 | 25 | 85
Fe304@AC | 360 | 100 | 2 | 2 | 25 | 87
Fe304@AC | 720 | 100 | 1 | 2 | 25 | 90
Fe304@AC | 720 | 100 | 2 | 2 | 25 | 88
Fe304@AC | 720 | 100 | 2 | 2 | 35 | 88
Fe304@AC | 720 | 100 | 2 | 2 | 45 | 89
Fe304@AC | 720 | 100 | 3 | 2 | 25 | 80
Fe304@AC | 720 | 100 | 5 | 2 | 25 | 65
Fe3O4-Biochar | 30 | 40 | 9 | 0.6 | 25 | 40
Fe3O4-Biochar | 30 | 70 | 3 | 0.2 | 25 | 60
Fe3O4-Biochar | 30 | 100 | 9 | 0.2 | 25 | 17.3
Fe3O4-Biochar | 60 | 40 | 6 | 1 | 25 | 80
Fe3O4-Biochar | 60 | 70 | 6 | 0.6 | 25 | 65
Fe3O4-Biochar | 60 | 100 | 3 | 0.6 | 25 | 75
Fe3O4-Biochar | 90 | 40 | 3 | 1 | 25 | 91.8
Fe3O4-Biochar | 90 | 40 | 9 | 1 | 25 | 50
Fe3O4-Biochar | 90 | 70 | 3 | 0.6 | 25 | 85
Fe3O4-Biochar | 90 | 100 | 6 | 1 | 25 | 70
GFM | 33.75 | 8 | 4.5 | 1.25 | 30 | 20.6
GFM | 91.25 | 8 | 7.5 | 1.25 | 30 | 40.7
GFM | 33.75 | 8 | 4.5 | 2.75 | 30 | 56.95
GFM | 33.75 | 8 | 7.5 | 1.25 | 30 | 17.1
GFM | 33.75 | 4 | 4.5 | 1.25 | 30 | 22.36
GFM | 91.25 | 4 | 7.5 | 1.25 | 30 | 55.25
GFM | 91.25 | 8 | 4.5 | 1.25 | 30 | 43.33
GFM | 33.75 | 4 | 7.5 | 1.25 | 30 | 36.27
GFM | 91.25 | 4 | 4.5 | 1.25 | 30 | 54.26
GFM | 5 | 6 | 6 | 2 | 30 | 29.63
GFM | 120 | 6 | 6 | 2 | 30 | 88.4
GFM | 62 | 6 | 6 | 0.5 | 30 | 12.5
GFM | 62 | 10 | 6 | 2 | 30 | 49.37
GFM | 62 | 6 | 3 | 2 | 30 | 52.8
GFM | 62 | 6 | 6 | 3.5 | 30 | 92.25
GFM | 62 | 6 | 6 | 2 | 30 | 64.3
GFM | 62 | 2 | 6 | 2 | 30 | 71.37
GFM | 33.75 | 4 | 4.5 | 2.75 | 30 | 69.61
GFM | 91.25 | 4 | 4.5 | 2.75 | 30 | 76.07
GFM | 33.75 | 8 | 7.5 | 2.75 | 30 | 69.73
GFM | 62.5 | 6 | 6 | 2 | 30 | 68.3
GFM | 91.25 | 4 | 7.5 | 2.75 | 30 | 83.44
GFM | 62 | 6 | 9 | 2 | 30 | 67.8
GFM | 62.5 | 6 | 6 | 2 | 30 | 76.8
GFM | 91.25 | 8 | 7.5 | 2.75 | 30 | 76.7
GFM | 62 | 6 | 6 | 2 | 30 | 69.78
GFM | 91.25 | 8 | 4.5 | 2.75 | 30 | 73.73
GFM | 33.75 | 4 | 7.5 | 2.75 | 30 | 71.12
LLAC | 60 | 50 | 4 | 4 | 25 | 89.47
LLAC | 60 | 250 | 10 | 4 | 25 | 49.42
LLAC | 60 | 50 | 4 | 20 | 25 | 90.61
LLAC | 60 | 250 | 10 | 4 | 45 | 47.22
LLAC | 60 | 50 | 4 | 20 | 45 | 85.86
LLAC | 60 | 8.58 | 7 | 12 | 35 | 89.83
LLAC | 60 | 150 | 7 | 12 | 20.86 | 87.73
LLAC | 60 | 150 | 7 | 23.4 | 35 | 78.5
LLAC | 60 | 50 | 10 | 20 | 45 | 84.42
LLAC | 60 | 250 | 4 | 4 | 25 | 72.89
LLAC | 60 | 250 | 4 | 20 | 45 | 77.42
LLAC | 60 | 150 | 7 | 12 | 35 | 73.91
LLAC | 60 | 150 | 2.76 | 12 | 35 | 79.03
LLAC | 60 | 50 | 10 | 4 | 25 | 78.85
LLAC | 60 | 150 | 11.24 | 12 | 35 | 66.41
LLAC | 60 | 50 | 4 | 4 | 45 | 82.71
LLAC | 60 | 250 | 4 | 20 | 25 | 81.32
LLAC | 60 | 291.42 | 7 | 12 | 35 | 65.09
LLAC | 60 | 150 | 7 | 12 | 35 | 76.02
LLAC | 60 | 50 | 10 | 20 | 25 | 81.78
LLAC | 60 | 250 | 10 | 20 | 25 | 73.96
LLAC | 60 | 150 | 7 | 12 | 35 | 81.09
MOBAC | 30 | 1.5 | 4 | 0.04 | 30 | 38.33
MOBAC | 70 | 1.5 | 2 | 0.04 | 30 | 86.25
MOBAC | 70 | 1.5 | 4 | 0.04 | 30 | 43.15
MOBAC | 30 | 1.5 | 2 | 0.08 | 30 | 89.47
MOBAC | 30 | 1.5 | 4 | 0.08 | 30 | 53.17
MOBAC | 70 | 1.5 | 2 | 0.08 | 30 | 91.66
MOBAC | 30 | 1.5 | 2 | 0.04 | 40 | 89.66
MOBAC | 30 | 1.5 | 4 | 0.04 | 40 | 53.89
MOBAC | 30 | 1.5 | 2 | 0.08 | 40 | 89.3
MOBAC | 70 | 1.5 | 2 | 0.08 | 40 | 95.6
MOBAC | 70 | 1.5 | 4 | 0.08 | 40 | 89.29
MOBAC | 70 | 1.5 | 4 | 0.08 | 30 | 76.54
MOBAC | 30 | 1.5 | 4 | 0.08 | 40 | 71.34
MOBAC | 30 | 1.5 | 2 | 0.04 | 30 | 80.53
MOBAC | 70 | 1.5 | 4 | 0.04 | 40 | 78.89
Mg_Biochar_BSB | 10 | 50 | 2 | 0.4 | 25 | 65
Mg_Biochar_BSB | 20 | 50 | 2 | 0.4 | 25 | 75
Mg_Biochar_BSB | 40 | 50 | 2 | 0.4 | 25 | 85
Mg_Biochar_BSB | 60 | 50 | 2 | 0.4 | 25 | 90
Mg_Biochar_BSB | 90 | 50 | 2 | 0.4 | 25 | 93
Mg_Biochar_BSB | 120 | 50 | 2 | 0.4 | 25 | 95
Mg_Biochar_BSB | 150 | 50 | 2 | 0.4 | 25 | 96
Mg_Biochar_BSB | 180 | 50 | 2 | 0.4 | 25 | 97
Mg_Biochar_BSB | 240 | 50 | 2 | 0.4 | 25 | 98
NiO | 15 | 30 | 6.5 | 0.4 | 25 | 40.83
NiO | 20 | 40 | 5 | 0.3 | 25 | 32.32
NiO | 15 | 50 | 6.5 | 0.4 | 25 | 31.12
NiO | 15 | 30 | 6.5 | 0.4 | 25 | 39.88
NiO | 20 | 40 | 5 | 0.5 | 25 | 46.1
NiO | 10 | 40 | 5 | 0.3 | 25 | 30.24
NiO | 15 | 30 | 3.5 | 0.4 | 25 | 52.02
NiO | 15 | 30 | 6.5 | 0.6 | 25 | 55.81
NiO | 15 | 10 | 6.5 | 0.4 | 25 | 89.37
NiO | 20 | 40 | 8 | 0.3 | 25 | 31.78
NiO | 15 | 30 | 6.5 | 0.4 | 25 | 40.89
NiO | 15 | 30 | 6.5 | 0.4 | 25 | 41.25
NiO | 10 | 40 | 8 | 0.3 | 25 | 30.23
NiO | 15 | 30 | 6.5 | 0.2 | 25 | 30.02
NiO | 15 | 30 | 9.5 | 0.4 | 25 | 39.4
NiO | 15 | 30 | 6.5 | 0.4 | 25 | 37.15
NiO | 20 | 40 | 8 | 0.5 | 25 | 43.72
NiO | 15 | 30 | 6.5 | 0.4 | 25 | 37.95
NiO | 15 | 30 | 6.5 | 0.4 | 25 | 41.01
NiO | 25 | 30 | 6.5 | 0.4 | 25 | 41.03
NiO | 10 | 40 | 8 | 0.5 | 25 | 42.38
NiO | 10 | 40 | 5 | 0.5 | 25 | 44.32
NiO | 20 | 20 | 8 | 0.3 | 25 | 67.14
NiO | 20 | 20 | 5 | 0.3 | 25 | 68.02
NiO | 10 | 20 | 5 | 0.3 | 25 | 62.48
NiO | 20 | 20 | 8 | 0.5 | 25 | 78.02
NiO | 10 | 20 | 8 | 0.3 | 25 | 60.43
NiO | 10 | 20 | 5 | 0.5 | 25 | 77.45
NiO | 10 | 20 | 8 | 0.5 | 25 | 74.23
NiO | 20 | 20 | 5 | 0.5 | 25 | 81.03
PC | 30 | 20 | 2 | 2 | 25 | 42.45
PC | 30 | 20 | 2 | 4 | 25 | 54.52
PC | 60 | 20 | 2 | 4 | 25 | 88.45
PC | 60 | 40 | 2 | 4 | 25 | 85.45
PC | 30 | 20 | 3 | 2 | 25 | 31.22
PC | 30 | 20 | 3 | 2 | 25 | 47.41
PC | 30 | 40 | 3 | 4 | 25 | 57.56
PC | 30 | 40 | 3 | 2 | 25 | 60
PC | 60 | 20 | 3 | 4 | 25 | 40.56
PC | 60 | 40 | 3 | 2 | 25 | 48.56
PC | 60 | 40 | 3 | 4 | 25 | 57.45
PC | 45 | 30 | 2.5 | 1 | 25 | 44.54
PC | 45 | 10 | 2.5 | 3 | 25 | 41.23
PC | 15 | 30 | 2.5 | 3 | 25 | 52.52
PC | 45 | 30 | 3.5 | 3 | 25 | 48.85
PC | 45 | 30 | 2.5 | 3 | 25 | 71.56
PC | 45 | 30 | 2.5 | 3 | 25 | 64.13
PC | 30 | 40 | 2 | 2 | 25 | 75.65
PC | 45 | 30 | 2.5 | 3 | 25 | 75.13
PC | 45 | 30 | 2.5 | 5 | 25 | 68.34
PC | 45 | 30 | 1.5 | 3 | 25 | 76.65
PC | 60 | 20 | 2 | 2 | 25 | 64.34
PC | 30 | 40 | 2 | 4 | 25 | 72.55
PC | 45 | 30 | 2.5 | 3 | 25 | 68.54
PC | 60 | 20 | 3 | 2 | 25 | 69
PC | 75 | 30 | 2.5 | 3 | 25 | 75.78
PC | 45 | 30 | 2.5 | 3 | 25 | 68.79
PC | 45 | 30 | 2.5 | 3 | 25 | 70.11
PC | 60 | 40 | 2 | 2 | 25 | 78.32
PC | 45 | 50 | 2.5 | 3 | 25 | 66.87
PM_Biochar | 40 | 100 | 4 | 2 | 25 | 50
PM_Biochar | 80 | 100 | 4 | 2 | 25 | 70
PM_Biochar | 120 | 100 | 4 | 1 | 25 | 60
PM_Biochar | 120 | 100 | 4 | 1.5 | 25 | 70
PM_Biochar | 120 | 100 | 4 | 2.5 | 25 | 75
PM_Biochar | 120 | 100 | 4 | 3 | 25 | 76
PM_Biochar | 120 | 10 | 4 | 2 | 25 | 89
PM_Biochar | 120 | 50 | 4 | 2 | 25 | 80
PM_Biochar | 120 | 300 | 4 | 2 | 25 | 50
PM_Biochar | 120 | 100 | 8 | 2 | 25 | 50
PM_Biochar | 120 | 100 | 9 | 2 | 25 | 38
PSh | 45 | 100 | 5.75 | 8 | 25 | 6.38
PSh | 45 | 100 | 5.75 | 8 | 37.2 | 10.05
PSh | 45 | 100 | 7.88 | 4 | 32.5 | 6.11
PSh | 45 | 100 | 5.75 | 8 | 25 | 7.15
PSh | 45 | 100 | 3.63 | 12 | 17.5 | 13.01
PSh | 45 | 100 | 5.75 | 8 | 25 | 6.64
PSh | 45 | 100 | 5.75 | 8 | 25 | 7.4
PSh | 45 | 100 | 7.88 | 12 | 17.5 | 5.54
PSh | 45 | 100 | 7.88 | 12 | 32.5 | 8.22
PSh | 45 | 100 | 5.75 | 8 | 25 | 6.89
PSh | 45 | 100 | 3.63 | 4 | 32.5 | 15.83
PSh | 45 | 100 | 3.63 | 12 | 32.5 | 17.41
PSh | 45 | 100 | 3.63 | 4 | 17.5 | 11.07
PSh | 45 | 100 | 5.75 | 14.6 | 25 | 10.98
PSh | 45 | 100 | 5.75 | 8 | 25 | 6.13
PSh | 45 | 100 | 2.11 | 8 | 25 | 26.29
RH | 60 | 30 | 1 | 1.6 | 30 | 59.15
RH | 60 | 20 | 3 | 1.6 | 30 | 59.75
RH | 60 | 25 | 3 | 1.6 | 30 | 58.64
RH | 60 | 30 | 3 | 1.6 | 30 | 57.53
RH | 60 | 5 | 1 | 0.8 | 30 | 54.23
RH | 60 | 10 | 1 | 0.8 | 30 | 53.02
RH | 60 | 15 | 1 | 0.8 | 30 | 51.89
RH | 60 | 20 | 1 | 0.8 | 30 | 50.76
RH | 60 | 25 | 1 | 0.8 | 30 | 49.63
RH | 60 | 30 | 1 | 0.8 | 30 | 48.52
RH | 60 | 5 | 2 | 0.8 | 30 | 56.41
RH | 60 | 10 | 2 | 0.8 | 30 | 55.28
RH | 60 | 15 | 2 | 0.8 | 30 | 54.16
RH | 60 | 20 | 2 | 0.8 | 30 | 53.05
RH | 60 | 25 | 2 | 0.8 | 30 | 51.94
RH | 60 | 30 | 2 | 0.8 | 30 | 50.83
RH | 60 | 5 | 3 | 0.8 | 30 | 52.32
RH | 60 | 10 | 3 | 0.8 | 30 | 51.23
RH | 60 | 15 | 3 | 0.8 | 30 | 50.14
RH | 60 | 20 | 3 | 0.8 | 30 | 49.06
RH | 60 | 25 | 3 | 0.8 | 30 | 47.98
RH | 60 | 30 | 3 | 0.8 | 30 | 46.91
RH | 60 | 15 | 1 | 1.2 | 30 | 58.98
RH | 60 | 20 | 1 | 1.2 | 30 | 57.86
RH | 60 | 25 | 1 | 1.2 | 30 | 56.74
RH | 60 | 30 | 1 | 1.2 | 30 | 55.62
RH | 60 | 25 | 2 | 1.2 | 30 | 58.92
RH | 60 | 30 | 2 | 1.2 | 30 | 57.81
RH | 60 | 5 | 3 | 1.2 | 30 | 59.32
RH | 60 | 25 | 1 | 1.6 | 30 | 60.42
RH | 60 | 25 | 1 | 2.4 | 30 | 68.56
RH | 60 | 30 | 1 | 2 | 40 | 67.82
RH | 60 | 25 | 1 | 2.4 | 40 | 71.18
RH | 60 | 5 | 1 | 2 | 30 | 71.2
RH | 60 | 15 | 2 | 2.4 | 30 | 72.71
RH | 60 | 20 | 1 | 1.6 | 30 | 61.71
RH | 60 | 30 | 3 | 2 | 40 | 64.62
RH | 60 | 25 | 2 | 2 | 30 | 69.35
RH | 60 | 20 | 2 | 1.6 | 30 | 63.21
RH | 60 | 20 | 3 | 2.4 | 40 | 69.79
RH | 60 | 30 | 3 | 2.4 | 30 | 65.23
RH | 60 | 10 | 2 | 1.2 | 30 | 62.28
RH | 60 | 5 | 3 | 2 | 40 | 70.23
RH | 60 | 5 | 3 | 2 | 30 | 69.34
RH | 60 | 25 | 1 | 2 | 30 | 67.43
RH | 60 | 5 | 1 | 2.4 | 30 | 74.53
RH | 60 | 25 | 2 | 2.4 | 30 | 70.23
RH | 60 | 15 | 3 | 1.6 | 30 | 60.88
RH | 60 | 20 | 3 | 2 | 40 | 66.85
RH | 60 | 20 | 3 | 2 | 30 | 66.09
RH | 60 | 5 | 1 | 2.4 | 40 | 75.64
RH | 60 | 25 | 2 | 2.4 | 40 | 72.4
RH | 60 | 5 | 3 | 2.4 | 30 | 71.88
RH | 60 | 20 | 3 | 2.4 | 30 | 67.89
RH | 60 | 30 | 2 | 2 | 30 | 68.84
RH | 60 | 25 | 3 | 2 | 40 | 65.73
RH | 60 | 10 | 1 | 2.4 | 40 | 74.53
RH | 60 | 10 | 3 | 2.4 | 30 | 70.55
RH | 60 | 20 | 2 | 2.4 | 40 | 73.52
RH | 60 | 20 | 2 | 2 | 30 | 70.56
RH | 60 | 15 | 1 | 2.4 | 40 | 73.41
RH | 60 | 30 | 1 | 2 | 30 | 66.51
RH | 60 | 10 | 2 | 1.6 | 30 | 65.58
RH | 60 | 5 | 3 | 1.6 | 30 | 63.15
RH | 60 | 25 | 3 | 2 | 30 | 64.95
RH | 60 | 25 | 2 | 1.6 | 30 | 62.03
RH | 60 | 25 | 3 | 2.4 | 30 | 66.56
RH | 60 | 10 | 2 | 2 | 30 | 72.64
RH | 60 | 5 | 3 | 2.4 | 40 | 73.12
RH | 60 | 20 | 2 | 2.4 | 30 | 71.48
RH | 60 | 10 | 1 | 2.4 | 30 | 73.03
RH | 60 | 15 | 2 | 2.4 | 40 | 74.63
RH | 60 | 10 | 2 | 2.4 | 30 | 73.97
RH | 60 | 20 | 1 | 2 | 40 | 70.05
RH | 60 | 10 | 3 | 2 | 30 | 68.49
RH | 60 | 5 | 2 | 2.4 | 30 | 75.14
RH | 60 | 20 | 1 | 2 | 30 | 68.98
RH | 60 | 30 | 3 | 2 | 30 | 63.67
RH | 60 | 15 | 1 | 1.6 | 30 | 63.09
RH | 60 | 15 | 2 | 2 | 30 | 71.65
RH | 60 | 30 | 1 | 2.4 | 40 | 70.06
RH | 60 | 5 | 2 | 2 | 30 | 73.22
RH | 60 | 5 | 2 | 1.2 | 30 | 63.41
RH | 60 | 5 | 1 | 1.6 | 30 | 65.43
RH | 60 | 5 | 1 | 1.2 | 30 | 61.22
RH | 60 | 5 | 2 | 2 | 40 | 74.88
RH | 60 | 20 | 2 | 1.2 | 30 | 60.03
RH | 60 | 25 | 1 | 2 | 40 | 68.94
RH | 60 | 15 | 2 | 1.6 | 30 | 64.42
RHB | 30 | 120 | 5.2 | 0.6 | 20 | 94
RHB | 60 | 120 | 5.2 | 0.6 | 20 | 95
RHB | 120 | 10 | 5.2 | 0.6 | 20 | 92
RHB | 120 | 50 | 5.2 | 0.6 | 20 | 88
RHB | 120 | 120 | 3 | 0.6 | 20 | 90
RHB | 120 | 120 | 5.2 | 0.6 | 20 | 86
RHB | 1 | 120 | 5.2 | 0.6 | 20 | 78
RHB | 120 | 120 | 5.2 | 0.1 | 20 | 65
RHB | 120 | 120 | 9 | 0.6 | 20 | 70
RHB | 120 | 120 | 5.2 | 0.3 | 20 | 75
RHB | 120 | 120 | 7 | 0.6 | 20 | 85
RHB | 120 | 120 | 5.2 | 1 | 20 | 83
Resin IRA96 | 60 | 500 | 4 | 5.1 | 30 | 44.98
Resin IRA96 | 90 | 387.5 | 5.5 | 2.65 | 30 | 36.97
Resin IRA96 | 60 | 275 | 1 | 5.1 | 30 | 91.56
Resin IRA96 | 90 | 162.5 | 2.5 | 2.65 | 30 | 49.46
Resin IRA96 | 60 | 275 | 4 | 0.2 | 30 | 20.34
Resin IRA96 | 60 | 275 | 10 | 5.1 | 30 | 8.45
Resin IRA96 | 30 | 162.5 | 2.5 | 7.55 | 30 | 95.98
Resin IRA96 | 60 | 50 | 1 | 2.65 | 30 | 92.34
Resin IRA96 | 60 | 500 | 10 | 2.65 | 30 | 12.67
Resin IRA96 | 30 | 50 | 7 | 0.2 | 30 | 18.9
Resin IRA96 | 120 | 500 | 1 | 7.55 | 30 | 88.76
Resin IRA96 | 30 | 387.5 | 5.5 | 2.65 | 30 | 28.45
Resin IRA96 | 120 | 50 | 10 | 0.2 | 30 | 22.11
Resin IRA96 | 90 | 387.5 | 2.5 | 7.55 | 30 | 77.98
Resin IRA96 | 60 | 50 | 4 | 5.1 | 30 | 78.56
Resin IRA96 | 60 | 275 | 7 | 5.1 | 30 | 67.89
Resin IRA96 | 120 | 275 | 4 | 5.1 | 30 | 82.11
Resin IRA96 | 60 | 162.5 | 2.5 | 7.55 | 30 | 84.12
Resin IRA96 | 90 | 275 | 7 | 5.1 | 30 | 65.23
S-nZVI@H | 45 | 20 | 8 | 6 | 25 | 86.07
S-nZVI@H | 45 | 30 | 6 | 6 | 25 | 91.94
S-nZVI@H | 25 | 20 | 8 | 10 | 25 | 87.93
S-nZVI@H | 25 | 20 | 6 | 10 | 25 | 44.71
S-nZVI@H | 45 | 20 | 6 | 2 | 25 | 40.02
S-nZVI@H | 25 | 30 | 6 | 2 | 25 | 51.16
S-nZVI@H | 25 | 20 | 8 | 2 | 25 | 21.37
S-nZVI@H | 25 | 20 | 6 | 10 | 25 | 38.4
S-nZVI@H | 45 | 20 | 6 | 10 | 25 | 91.1
S-nZVI@H | 25 | 20 | 8 | 10 | 25 | 83.73
S-nZVI@H | 25 | 30 | 8 | 6 | 25 | 61.1
S-nZVI@H | 45 | 20 | 6 | 10 | 25 | 78.39
S-nZVI@H | 25 | 20 | 6 | 6 | 25 | 83.96
S-nZVI@H | 25 | 20 | 6 | 6 | 25 | 79.52
S-nZVI@H | 25 | 30 | 8 | 6 | 25 | 82.93
S-nZVI@H | 25 | 20 | 6 | 6 | 25 | 79.99
S-nZVI@H | 45 | 20 | 8 | 6 | 25 | 81.39
S-nZVI@H | 25 | 20 | 6 | 6 | 25 | 82.93
S-nZVI@H | 25 | 30 | 6 | 10 | 25 | 84.34
S-nZVI@H | 45 | 30 | 6 | 6 | 25 | 84.31
S-nZVI@H | 25 | 30 | 6 | 10 | 25 | 84.93
TWB | 30 | 120 | 5.2 | 0.6 | 20 | 95
TWB | 60 | 120 | 5.2 | 0.6 | 20 | 96
TWB | 120 | 10 | 5.2 | 0.6 | 20 | 95
TWB | 120 | 50 | 5.2 | 0.6 | 20 | 90
TWB | 120 | 120 | 3 | 0.6 | 20 | 92
TWB | 120 | 120 | 5.2 | 0.6 | 20 | 93.33333
TWB | 120 | 120 | 7 | 0.6 | 20 | 88
TWB | 1 | 120 | 5.2 | 0.6 | 20 | 80
TWB | 120 | 120 | 5.2 | 0.1 | 20 | 70
TWB | 120 | 200 | 5.2 | 0.6 | 20 | 75
TWB | 120 | 120 | 5.2 | 0.3 | 20 | 78
TWB | 120 | 120 | 9 | 0.6 | 20 | 75
TWB | 120 | 120 | 5.2 | 1 | 20 | 85
WASAC | 150 | 90 | 2 | 9.5 | 25 | 95.34
WASAC | 150 | 130 | 2 | 9.5 | 25 | 87.9
WASAC | 150 | 110 | 2 | 9 | 25 | 94.31
WASAC | 150 | 110 | 2 | 10 | 25 | 94.88
WASAC | 180 | 90 | 2 | 9.5 | 25 | 97.5
WASAC | 180 | 130 | 2 | 9.5 | 25 | 89.12
WASAC | 180 | 110 | 2 | 9 | 25 | 96.02
WASAC | 180 | 110 | 2 | 10 | 25 | 96.6
WASAC | 165 | 90 | 2 | 9 | 25 | 96.75
WASAC | 165 | 90 | 2 | 10 | 25 | 97.75
WASAC | 165 | 130 | 2 | 9 | 25 | 88.68
WASAC | 165 | 130 | 2 | 10 | 25 | 89.25
WASAC | 165 | 110 | 2 | 9.5 | 25 | 96.18
WST | 60 | 25 | 1 | 1.05 | 25 | 96.13
WST | 1 | 40 | 4 | 1.05 | 25 | 22.44
WST | 30.5 | 10 | 4 | 0.1 | 25 | 23.67
WST | 30.5 | 25 | 1 | 0.1 | 25 | 93.22
WST | 60 | 10 | 4 | 1.05 | 25 | 32.06
WST | 1 | 25 | 1 | 1.05 | 25 | 39.12
WST | 60 | 40 | 4 | 1.05 | 25 | 21.6
WST | 30.5 | 10 | 1 | 1.05 | 25 | 100
WST | 30.5 | 25 | 4 | 1.05 | 25 | 27.86
WST | 1 | 10 | 4 | 1.05 | 25 | 32.67
WST | 30.5 | 40 | 4 | 0.1 | 25 | 19.64
WST | 60 | 25 | 4 | 0.1 | 25 | 16.95
WST | 30.5 | 40 | 4 | 2 | 25 | 29.15
WST | 1 | 25 | 4 | 2 | 25 | 34.01
WST | 1 | 25 | 4 | 0.1 | 25 | 18.28
WST | 30.5 | 25 | 1 | 2 | 25 | 100
WST | 30.5 | 10 | 4 | 2 | 25 | 51.12
WST | 60 | 25 | 4 | 2 | 25 | 32.41
WST | 30.5 | 40 | 1 | 1.05 | 25 | 84.03
ZnCl2_AC | 60 | 50 | 3 | 0.4 | 30 | 92
ZnCl2_AC | 120 | 50 | 3 | 0.4 | 30 | 96
ZnCl2_AC | 240 | 50 | 3 | 0.4 | 30 | 98
ZnCl2_AC | 480 | 50 | 3 | 0.4 | 30 | 99
ZnCl2_AC | 240 | 5 | 3 | 0.4 | 30 | 99.5
ZnCl2_AC | 240 | 10 | 3 | 0.4 | 30 | 99
ZnCl2_AC | 240 | 25 | 3 | 0.4 | 30 | 98
ZnCl2_AC | 240 | 75 | 3 | 0.4 | 30 | 95
ZnCl2_AC | 240 | 100 | 3 | 0.4 | 30 | 93
ZnCl2_AC | 240 | 150 | 3 | 0.4 | 30 | 90
ZnCl2_AC | 240 | 200 | 3 | 0.4 | 30 | 88
ZnCl2_AC | 240 | 50 | 2 | 0.4 | 30 | 95
ZnCl2_AC | 240 | 50 | 4 | 0.4 | 30 | 85
ZnCl2_AC | 240 | 50 | 6 | 0.4 | 30 | 65
ZnCl2_AC | 30 | 50 | 3 | 0.4 | 30 | 85
ZnCl2_AC | 240 | 50 | 5 | 0.4 | 30 | 75
f-MWCNT | 150 | 12.5 | 9 | 0.5 | 25 | 41.3
f-MWCNT | 150 | 12.5 | 6 | 0.25 | 25 | 35.3
f-MWCNT | 150 | 16.8 | 4.2 | 0.35 | 25 | 51.1
f-MWCNT | 150 | 12.5 | 6 | 0.5 | 25 | 55.8
f-MWCNT | 150 | 16.8 | 7.8 | 0.65 | 25 | 52.2
f-MWCNT | 150 | 12.5 | 6 | 0.5 | 25 | 54.6
f-MWCNT | 150 | 20 | 6 | 0.5 | 25 | 34.7
f-MWCNT | 150 | 12.5 | 6 | 0.5 | 25 | 54.5
f-MWCNT | 150 | 12.5 | 6 | 0.5 | 25 | 55
f-MWCNT | 150 | 8 | 7.8 | 0.35 | 25 | 48.5
f-MWCNT | 150 | 16.8 | 7.8 | 0.35 | 25 | 39.9
f-MWCNT | 150 | 12.5 | 6 | 0.5 | 25 | 55.5
f-MWCNT | 150 | 8 | 7.8 | 0.65 | 25 | 57
f-MWCNT | 150 | 8 | 4.2 | 0.35 | 25 | 60.5
f-MWCNT | 150 | 16.8 | 4.2 | 0.65 | 25 | 63
f-MWCNT | 150 | 5 | 6 | 0.5 | 25 | 71
f-MWCNT | 150 | 5 | 6 | 0.5 | 25 | 75.1
f-MWCNT | 150 | 12.5 | 6 | 0.75 | 25 | 69.9
f-MWCNT | 150 | 8 | 4.2 | 0.65 | 25 | 71.1

## Removed_Rows_Log
Original_Index_0based | Original_Excel_Row | Adsorbent | Time | Initial_Concentration | pH | Dosage | Temperature | Removal_Efficiency | Removal_Reason
630 | 632 | S-nZVI@H | 25 | 20 | 6 | 10 | 25 | 8.19 | Conflicting duplicate-feature row removed (minority/outlier value within identical-feature group)
623 | 625 | S-nZVI@H | 25 | 30 | 6 | 10 | 25 | 20.88 | Conflicting duplicate-feature row removed (minority/outlier value within identical-feature group)
627 | 629 | S-nZVI@H | 45 | 20 | 8 | 6 | 25 | 25.08 | Conflicting duplicate-feature row removed (minority/outlier value within identical-feature group)
631 | 633 | S-nZVI@H | 45 | 20 | 8 | 6 | 25 | 45.64 | Conflicting duplicate-feature row removed (minority/outlier value within identical-feature group)
633 | 635 | S-nZVI@H | 45 | 30 | 6 | 6 | 25 | 50.22 | Conflicting duplicate-feature row removed (minority/outlier value within identical-feature group)
634 | 636 | S-nZVI@H | 45 | 30 | 6 | 6 | 25 | 33.84 | Conflicting duplicate-feature row removed (minority/outlier value within identical-feature group)